## Book1
Layer Height (mm) | Layer Exposure Time | Bottom Exposure Time
0.05 | 3 | 50 | <--- BASELINE WORKING EXPOSURE
0.04 | 2.7 | 45
0.03 | 2.3625 | 39.375
0.02 | 1.96875 | 32.8125
0.06 | 3.9375 | 65.625
0.07 | 4.265625 | 71.09375
0.08 | 4.5703125 | 76.171875